## Sheet1
ID | Denumirea | Densitatea aparenta | Conductivitatea termica de calcul | Factorul rezistentei la vapori
1 | Beton armat | 2500 | 1.74 | 21.3
2 | Beton celular autoclavizat (BCA) | 700 | 0.27 | 4.2
3 | Mortar de ciment | 1800 | 0.93 | 7.1
4 | Mortar de ciment si var | 1700 | 0.87 | 8.5
5 | Mortar de var | 1600 | 0.7 | 5.3
6 | Vata minerala | 60 | 0.042 | 1.1
7 | Lemn de pin si brad | 550 | 0.17 | 10.4
8 | Lemn de stejar si fag | 800 | 0.23 | 11.3
9 | Zidarie din caramizi pline | 1800 | 0.8 | 6.1
10 | Zidarie din caramizi GVP | 1550 | 0.7 | 5
11 | Zidarie din caramizi cu goluri mari | 1150 | 0.46 | 4.1
12 | Zidarie din BCA | 775 | 0.3 | 4.3
13 | Otel de constructii | 7850 | 58 | 1000000
14 | Polistiren celular | 20 | 0.044 | 30